## ED Fig. 5a
Torus Experiment |  |  | Torus Simulation
Pressure (kPa) | Modulus (Mpa) | Modulus Standard Deviation (Mpa) | Pressure (kPa) | Modulus (Mpa) | Modulus Standard Deviation (Mpa)
0 | 3.2344 | 1.0574 | 0.1 | 0.775 | 0.1
13.3 | 11.49 | 3.1 | 2 | 2.69 | 0.1
26.6 | 17.416 | 1.4928 | 13.34 | 11.55 | 1.03
39.9 | 17.7892 | 3.3588 | 43.13 | 20.4 | 2.05
53.2 | 21.8944 | 0.622 | 53.352 | 23.95 | 1.57
66.5 | 23.0762 | 0.7464 | 79.97 | 27.91 | 1.26
79.8 | 24.3 | 2.39 | 93.18 | 29.38 | 0.7
93.1 | 25.9 | 0.63

## ED Fig. 5b
Simulation of apparent modulus Torus shape
Pressure (kPa) | bending (Mpa) | bending Stdev (Mpa) | bending 45° (Mpa) | bending 45° Stdev (Mpa) | Stretching length (MPa) | Stretching length Stdev (MPa) | Stretching width (Mpa) | Stretching width Stdev (Mpa) | Stretching 45° (Mpa) | Stretching 45° Stdev(Mpa)
2 | 2.6875 | 0.1 | --
13.3 | 11.67 | 1.03 | 10.8 | 1.05 | 9.32 | 0.35 | 9.47 | 0.19 | 2.08 | 0.4
43.1 | 20.34 | 2.05 | -- | -- | -- |  | --
53.4 | 23.73 | 1.57 | 20.78 | 1.33 | 14.33 | 1.02 | 14.22 | 0.18 | 3.78 | 0.15
79.97 | 28.09 | 1.26 | -- | -- | -- |  | --
93.2 | 28.87 | 0.7 | 35.24 | 6.88 | 18.86 | 0.58 | 16.56 | 0.48 | 4.93 | 0.51

## ED Fig. 5c
Simulation of apparent modulus Cubic shape
Pressure (kPa) | bending (Mpa) | Stretching length (MPa) | Stretching width (Mpa)
2 | 2.485
13.3 | 6.7125 | 7.9117 | 15.804
43.1 | 19.533 | -- | --
53.4 | 20.1975 | 15.978 | 23.574
79.97 | 28.03 | -- | --
93.2 | 29.11 | 18.04 | 27.4